## Dados Brutos
tempoy | y | tempoQ | Q | T | tempoT
0 | 297.15 | 0 | 0.008333333 | 0 | 0
30 | 297.15 | 4.8 | 0.002525252525 | 106.0454 | 0
60 | 297.15 | 10.2 | 0.001795735 | 110.0294 | 0.001020408
90 | 297.15 | 15 | 0.001487093 | 113.0174 | 0.002040816
120 | 297.15 | 19.8 | 0.001262626 | 114.0134 | 0.008163265
150 | 297.15 | 25.2 | 0.001094276 | 116.0054 | 0.04489796
180 | 297.15 | 30 | 0.001038159 | 117.9974 | 0.1061224
210 | 297.15 | 34.8 | 0.0009820426 | 118.9934 | 0.1469388
240 | 301.15 | 40.2 | 0.0009820426 | 119.9894 | 0.2040816
270 | 304.15 | 45 | 0.001038159 | 120.9854 | 0.2653061
300 | 303.15 | 49.8 | 0.001038159 | 121.9814 | 0.3367347
330 | 302.15 | 55.2 | 0.000925925926 | 122.9774 | 0.4285714
360 | 301.15 | 60 | 0.000925925926 | 123.9734 | 0.5102041
390 | 301.15 | 75 | 0.0008698092 | 124.9694 | 0.6020408
420 | 300.15 | 90 | 0.0008698092 | 125.9654 | 0.6938776
450 | 300.15 | 105 | 0.0008698092 | 126.9614 | 0.755102
480 | 300.15 | 120 | 0.0008698092 | 127.9574 | 0.8367347
510 | 302.15 | 135 | 0.001038159 | 128.9534 | 0.8979592
540 | 303.15 | 139.8 | 0.001487093 | 129.9494 | 0.9591837
570 | 304.15 | 145.2 | 0.002693603 | 131.9414 | 1
600 | 304.15 | 150 | 0.00361952862 | 166.0454 | 1
630 | 304.15 | 154.8 | 0.004545454545 | 195.9254 | 1
660 | 303.15 | 160.2 | 0.005218855 | 226.0454 | 1
690 | 303.15 | 165 | 0.004657688 | 255.9254 | 1
720 | 303.15 | 169.8 | 0.003956229 | 286.0454 | 1
750 | 302.15 | 180 | 0.004713805 | 315.9254 | 1
780 | 302.15 | 195 | 0.005583614 | 336.8414 | 0.9945455
810 | 301.15 | 210 | 0.00563973064 | 337.8374 | 0.9927273
840 | 301.15 | 225 | 0.005695847 | 339.8294 | 0.9909091
870 | 301.15 | 240 | 0.005751964085 | 341.8214 | 0.9872727
900 | 301.15 | 255 | 0.005808081 | 342.8174 | 0.9854545
930 | 301.15 | 270 | 0.005864198 | 344.8094 | 0.9818182
960 | 300.15 | 285 | 0.005920314 | 347.0414 | 0.9763636
990 | 300.15 | 300 | 0.005976431 | 349.0334 | 0.9709091
1020 | 300.15 | 315 | 0.005976431 | 350.0294 | 0.9672727
1050 | 300.15 | 330 | 0.0060325477 | 351.0254 | 0.9636364
1080 | 300.15 | 345 | 0.0060325477 | 352.0214 | 0.96
1140 | 300.15 | 360 | 0.006200898 | 354.0134 | 0.9527273
1200 | 300.15 | 375 | 0.006369248 | 355.0094 | 0.9472727
1320 | 299.15 | 390 | 0.00650954 | 356.0054 | 0.9436364
1500 | 299.15 | 405 | 0.006734007 | 357.0014 | 0.9381818
1800 | 298.15 | 420 | 0.006902357 | 357.9974 | 0.9345455
|  | 435 | 0.007126824 | 358.9934 | 0.9290909
|  | 450 | 0.007295174 | 359.9894 | 0.9254545
|  | 465 | 0.007407407 | 360.9854 | 0.92
|  | 480 | 0.007519641 | 361.9814 | 0.9163636
|  | 495 | 0.007575757575 | 362.9774 | 0.9109091
|  | 510 | 0.007603816 | 364.9694 | 0.9018182
|  | 525 | 0.00765993266 | 366.9614 | 0.8909091
|  | 540 | 0.007716049 | 368.9534 | 0.8818182
|  | 549 | 0.007772166105 | 370.9454 | 0.8727273
|  | 570 | 0.007828283 | 372.9374 | 0.8636364
|  | 585 | 0.0078844 | 374.9294 | 0.8545455
|  | 600 | 0.0078844 | 376.9214 | 0.8454545
|  | 630 | 0.0078844 | 378.9134 | 0.8363636
|  | 660 | 0.007940516 | 380.9054 | 0.8272727
|  | 690 | 0.007996633 | 382.8974 | 0.8181818
|  | 720 | 0.00805274972 | 384.8894 | 0.8090909
|  | 750 | 0.00808080808 | 386.8814 | 0.8
|  | 780 | 0.008108866 | 389.8694 | 0.7909091
|  | 810 | 0.008164983165 | 391.8614 | 0.7818182
|  | 840 | 0.008164983165 | 394.8494 | 0.7727273
|  | 870 | 0.008164983165 | 396.8414 | 0.7636364
|  | 900 | 0.008164983165 | 400.8254 | 0.7545455
|  | 930 | 0.008193042 | 403.8134 | 0.7454545
|  | 960 | 0.0082211 | 408.0374 | 0.7363636
|  | 990 | 0.0082211 | 412.0214 | 0.7272727
|  | 1020 | 0.0082211 | 417.0014 | 0.7181818
|  | 1050 | 0.0082211 | 421.9814 | 0.7090909
|  | 1080 | 0.0082211 | 426.9614 | 0.7
|  | 1110 | 0.008249158 | 432.9374 | 0.6909091
|  | 1140 | 0.00827721661 | 438.9134 | 0.6818182
|  | 1170 | 0.00827721661 | 453.8534 | 0.6727273
|  | 1200 | 0.00827721661 | 470.0294 | 0.6636364
|  | 1230 | 0.00827721661 | 505.8854 | 0.6545455
|  | 1260 | 0.00827721661 | 536.0054 | 0.6454545
|  | 1290 | 0.00827721661 | 565.8854 | 0.6363636
|  | 1320 | 0.008305275 | 646.0454 | 0.6272727
|  | 1350 | 0.008333333 | 726.9614 | 0.6181818
|  | 1380 | 0.008333333 | 936.8414 | 0.6090909
|  | 1410 | 0.008333333 | 1006.0454 | 0.6
|  | 1440 | 0.008333333 | 1066.0454 | 0.6
|  | 1470 | 0.008333333 | 1126.0454 | 0.6
|  | 1500 | 0.008333333
|  | 1530 | 0.008333333
|  | 1560 | 0.008333333
|  | 1590 | 0.008333333

## Sincron. calculo_Fmolar_out_CH4
tempo (s) | yCH4 | yCO2 | T2 (K) | Q (ml min-1) | Q(L s-1) | C_CH4 (mol L-1) | MM mistura (g mol-1) | F_out (mol s-1) | Integral_Fout
0 | 0 | 0 | 297.15 | 0 | 0 | 0 | 27.228 | 0 | 0
0 | 0 | 0 | 297.15 | 0 | 0 | 0 |  | 0 | 1.777244e-08
11.21212122 | 0.003957947 | 0 | 297.15 | 1.187384046 | 1.97897341e-05 | 0.0001601951 | P (atm)= | 3.170219e-09 | 3.554488e-08
22.42424244 | 0.003957947 | 0 | 297.15 | 1.187384046 | 1.97897341e-05 | 0.0001601951 | 0.9869 | 3.170219e-09 | 3.554488e-08
33.63636366 | 0.003957947 | 0 | 297.15 | 1.187384046 | 1.97897341e-05 | 0.0001601951 |  | 3.170219e-09 | 3.554488e-08
44.84848482 | 0.003957947 | 0 | 297.15 | 1.187384046 | 1.97897341e-05 | 0.0001601951 | R (L atm K-1 mol-1) = | 3.170219e-09 | 3.554488e-08
56.06060604 | 0.003957947 | 0 | 297.15 | 1.187384046 | 1.97897341e-05 | 0.0001601951 | 0.0820574587 | 3.170219e-09 | 3.554488e-08
67.27272726 | 0.003957947 | 0 | 297.15 | 1.187384046 | 1.97897341e-05 | 0.0001601951 |  | 3.170219e-09 | 3.554488e-08
78.48484848 | 0.003957947 | 0 | 297.15 | 1.187384046 | 1.97897341e-05 | 0.0001601951 |  | 3.170219e-09 | 3.554488e-08
89.6969697 | 0.003957947 | 0 | 297.15 | 1.187384046 | 1.97897341e-05 | 0.0001601951 |  | 3.170219e-09 | 3.554488e-08
100.9091 | 0.003957947 | 0 | 297.15 | 1.187384046 | 1.97897341e-05 | 0.0001601951 |  | 3.170219e-09 | 2.045231e-08
107.3605 | 0.003957947 | 0 | 297.15 | 1.187384046 | 1.97897341e-05 | 0.0001601951 |  | 3.170219e-09 | 1.896915e-08
108.3263 | 0.013358071 | 0 | 297.15 | 4.007421151 | 6.679035e-05 | 0.0005406586 |  | 3.611078e-08 | 3.498521e-07
109.9762 | 0.043784787 | 0 | 297.15 | 13.13543599 | 0.0002189239 | 0.001772159 |  | 3.879679e-07 | 1.78752e-06
111.6262 | 0.093753865 | 0 | 297.15 | 28.12615956 | 0.000468769326 | 0.003794622 |  | 1.778802e-06 | 1.308894e-06
112.1212 | 0.131684189 | 0 | 297.15 | 39.50525665 | 0.0006584209 | 0.005329825 |  | 3.509269e-06 | 1.863932e-06
112.6524 | 0.131684189 | 0 | 297.15 | 39.50525665 | 0.0006584209 | 0.005329825 |  | 3.509269e-06 | 3.943331e-06
113.4773 | 0.172912802 | 0 | 297.15 | 51.87384045 | 0.0008645640075 | 0.006998525 |  | 6.050673e-06 | 6.587507e-06
114.3023 | 0.22139765 | 0 | 297.15 | 66.419295 | 0.00110698825 | 0.008960915 |  | 9.919628e-06 | 1.032408e-05
115.1273 | 0.27324263 | 0 | 297.15 | 81.9727891 | 0.001366213 | 0.0110593 |  | 1.510937e-05 | 1.545585e-05
115.9522 | 0.33240569 | 0 | 297.15 | 99.72170687 | 0.001662028 | 0.01345389 |  | 2.236074e-05 | 2.306706e-05
116.7772 | 0.407235622 | 0 | 297.15 | 122.1706865 | 0.002036178 | 0.01648258 |  | 3.356146e-05 | 3.285424e-05
117.6022 | 0.477221191 | 0 | 297.15 | 143.1663574 | 0.002386106 | 0.01931519 |  | 4.60881e-05 | 4.418528e-05
118.4271 | 0.549165121 | 0 | 297.15 | 164.7495362 | 0.002745826 | 0.02222707 |  | 6.103167e-05 | 5.780633e-05
119.2521 | 0.625231911 | 0 | 297.15 | 187.5695733 | 0.003126159555 | 0.02530582 |  | 7.911004e-05 | 7.339732e-05
120.0771 | 0.698824985 | 0 | 297.15 | 209.6474954 | 0.003494125 | 0.02828445 |  | 9.882941e-05 | 8.766236e-05
120.9021 | 0.749536178 | 0 | 297.15 | 224.8608534 | 0.00374768089 | 0.03033695 |  | 0.0001136932 | 0.0001023833
121.727 | 0.815295815 | 0 | 297.15 | 244.5887446 | 0.004076479 | 0.03299853 |  | 0.0001345178 | 0.0001188676
122.552 | 0.871366729 | 0 | 297.15 | 261.4100186 | 0.004356834 | 0.03526796 |  | 0.0001536566 | 0.0001272483
123.3333 | 0.922077922 | 0 | 297.15 | 276.6233766 | 0.00461038961 | 0.03732046 |  | 0.0001720619 | 7.507104e-06
123.377 | 0.922077922 | 0 | 297.15 | 276.6233766 | 0.00461038961 | 0.03732046 |  | 0.0001720619 | 0.0001892701
124.4233 | 0.968253968 | 0 | 297.15 | 290.4761905 | 0.00484127 | 0.0391894 |  | 0.0001897265 | 0.0006414248
127.695 | 1 | 0 | 297.15 | 300 | 0.005 | 0.0404743 |  | 0.0002023715 | 0.001386332
134.5455 | 1 | 0 | 297.15 | 300 | 0.005 | 0.0404743 |  | 0.0002023715 | 0.002269014
145.7576 | 1 | 0 | 297.15 | 300 | 0.005 | 0.0404743 |  | 0.0002023715 | 0.0001720624
146.6078 | 1 | 0 | 297.15 | 300 | 0.005 | 0.0404743 |  | 0.0002023715 | 0.0005025093
149.0909091 | 1 | 0 | 297.15 | 300 | 0.005 | 0.0404743 |  | 0.0002023715 | 0.001386624
155.9428 | 1 | 0 | 297.15 | 300 | 0.005 | 0.0404743 |  | 0.0002023715 | 0.0002078184
156.9697 | 1 | 0 | 297.15 | 300 | 0.005 | 0.0404743 |  | 0.0002023715 | 0.002269014
168.1818 | 1 | 0 | 297.15 | 300 | 0.005 | 0.0404743 |  | 0.0002023715 | 0.002269014
179.3939394 | 1 | 0 | 297.15 | 300 | 0.005 | 0.0404743 |  | 0.0002023715 | 0.0003662789
181.2038727 | 1 | 0 | 297.15 | 300 | 0.005 | 0.0404743 |  | 0.0002023715 | 0.000266592
182.5212 | 1 | 0 | 297.15 | 300 | 0.005 | 0.0404743 |  | 0.0002023715 | 0.001636143
190.6061 | 1 | 0 | 297.15 | 300 | 0.005 | 0.0404743 |  | 0.0002023715 | 0.002269014
201.8182 | 1 | 0 | 297.15 | 300 | 0.005 | 0.0404743 |  | 0.0002023715 | 0.0008621779
206.0814 | 1 | 0 | 297.554 | 300 | 0.005 | 0.04041934 |  | 0.0002020967 | 0.001402581
213.0303 | 1 | 0 | 298.3015 | 300 | 0.005 | 0.04031806 |  | 0.0002015903 | 0.00225743
224.2424 | 1 | 0 | 299.049 | 300 | 0.005 | 0.04021728 |  | 0.0002010864 | 0.001343854
230.9421 | 1 | 0 | 300.5439 | 300 | 0.005 | 0.04001724 |  | 0.0002000862 | 0.0009009834
235.4545 | 1 | 0 | 301.8167 | 300 | 0.005 | 0.03984849 |  | 0.0001992424 | 0.00223186
246.6667 | 1 | 0 | 302.3773 | 300 | 0.005 | 0.03977461 |  | 0.0001988731 | 0.001802217
255.7372 | 1 | 0 | 302.9379 | 300 | 0.005 | 0.03970101 |  | 0.000198505 | 0.000424331
257.8788 | 1 | 0 | 304.0591 | 300 | 0.005 | 0.03955461 |  | 0.000197773 | 0.002217916
269.0909091 | 1 | 0 | 303.9328 | 300 | 0.005 | 0.03957104 |  | 0.0001978552 | 0.002218838
280.303 | 1 | 0 | 303.8066 | 300 | 0.005 | 0.03958749 |  | 0.0001979374 | 7.470917e-05
280.6802 | 1 | 0 | 303.4328 | 300 | 0.005 | 0.03963625 |  | 0.0001981812 | 0.002147938
291.5152 | 1 | 0 | 303.246 | 300 | 0.005 | 0.03966067 |  | 0.0001983034 | 0.002224087
302.7272727 | 1 | 0 | 303.0591 | 300 | 0.005 | 0.03968513 |  | 0.0001984256 | 0.0005364879
305.4293 | 1 | 0 | 302.6854 | 300 | 0.005 | 0.03973413 |  | 0.0001986706 | 0.001684989
313.9394 | 0.99630854 | 0.00369146 | 302.4985 | 298.892562 | 0.0049815427 | 0.03961191 |  | 0.0001973284 | 0.002007939
324.1118727 | 0.99630854 | 0.00369146 | 302.3116 | 298.892562 | 0.0049815427 | 0.03963639 |  | 0.0001974504 | 0.0002066006
325.1515 | 0.993627181 | 0.006372819 | 301.9379 | 303.1864095 | 0.005053106825 | 0.03957865 |  | 0.0001999951 | 0.001245178
331.3756 | 0.993627181 | 0.006372819 | 301.751 | 303.1864095 | 0.005053106825 | 0.03960316 |  | 0.000200119 | 0.000231715
332.5326 | 0.992121212 | 0.007878788 | 301.5641 | 303.9393939 | 0.005065656565 | 0.03956764 |  | 0.0002004361 | 0.0003309217
334.1825394 | 0.990321396 | 0.009678604 | 301.5174 | 304.8393021 | 0.005080655035 | 0.03950198 |  | 0.0002006959 | 0.0003314737
335.8324788 | 0.987309458 | 0.012690542 | 301.4707 | 306.3452709 | 0.005105754515 | 0.03938794 |  | 0.0002011052 | 0.000106877
336.3636 | 0.985785124 | 0.014214876 | 301.424 | 307.107438 | 0.0051184573 | 0.03933322 |  | 0.0002013254 | 6.118205e-05
336.6675 | 0.985785124 | 0.014214876 | 301.3773 | 307.107438 | 0.0051184573 | 0.03933932 |  | 0.0002013566 | 0.0002960269
338.1363576 | 0.983103765 | 0.016896235 | 301.3306 | 308.4481175 | 0.005140802 | 0.0392384 |  | 0.0002017168 | 0.0003562436
339.9002 | 0.97922865 | 0.02077135 | 301.2838 | 310.3856749 | 0.005173095 | 0.03908979 |  | 0.0002022152 | 0.0003596345
341.6762 | 0.974710744 | 0.025289256 | 301.2371 | 312.6446281 | 0.005210744 | 0.03891548 |  | 0.0002027786 | 0.0003084486
343.1954 | 0.970431589 | 0.029568411 | 301.1904 | 314.7842057 | 0.005246403 | 0.03875064 |  | 0.0002033015 | 0.0001678582
344.0204 | 0.967419651 | 0.032580349 | 301.187 | 316.2901745 | 0.005271503 | 0.0386308 |  | 0.0002036424 | 0.0001681369
344.8453 | 0.964407713 | 0.035592286 | 301.1837 | 317.7961432 | 0.005296602 | 0.03851096 |  | 0.0002039772 | 0.0001684107
345.6703 | 0.961395776 | 0.038604224 | 301.1803 | 319.302112 | 0.005321702 | 0.03839112 |  | 0.0002043061 | 0.0002592978
346.9379 | 0.956767677 | 0.043232323 | 301.1769 | 321.6161616 | 0.00536026936 | 0.03820673 |  | 0.0002047984 | 0.0001308068
347.5758 | 0.951239669 | 0.048760331 | 301.1736 | 324.3801653 | 0.005406336 | 0.0379864 |  | 0.0002053673 | 0.000152071
348.3162 | 0.951239669 | 0.048760331 | 301.1702 | 324.3801653 | 0.005406336 | 0.03798683 |  | 0.0002053696 | 0.000169602
349.1412 | 0.946905418 | 0.053094582 | 301.1668 | 326.5472911 | 0.005442455 | 0.03781417 |  | 0.0002058019 | 0.0001699015
349.9662 | 0.94389348 | 0.05610652 | 301.1635 | 328.0532599 | 0.005467554 | 0.03769431 |  | 0.0002060957 | 0.0001701944
350.7911 | 0.939504132 | 0.060495868 | 301.1601 | 330.2479339 | 0.005504132 | 0.03751944 |  | 0.000206512 | 0.0001704977
351.6161 | 0.936051423 | 0.063948577 | 301.1567 | 331.9742883 | 0.005532904805 | 0.03738197 |  | 0.0002068309 | 0.0001707689
352.4411 | 0.932286501 | 0.067713499 | 301.1534 | 333.8567493 | 0.005564279155 | 0.03723203 |  | 0.0002071694 | 0.0001710553
353.2661 | 0.928209366 | 0.071790634 | 301.15 | 335.8953168 | 0.00559825528 | 0.03706962 |  | 0.0002075252 | 0.0001713112
354.091 | 0.925068871 | 0.074931129 | 301.15 | 337.4655647 | 0.005624426 | 0.0369442 |  | 0.0002077899 | 0.0001715727
354.916 | 0.920550964 | 0.079449036 | 301.15 | 339.7245179 | 0.005662075 | 0.03676377 |  | 0.0002081592 | 0.0001718294
355.741 | 0.917355372 | 0.082644628 | 301.15 | 341.3223141 | 0.005688705235 | 0.03663615 |  | 0.0002084123 | 0.0001720612
356.5659 | 0.913333333 | 0.086666667 | 301.15 | 343.3333333 | 0.005722222 | 0.03647552 |  | 0.000208721 | 0.0002522455
357.7732 | 0.907419651 | 0.092580349 | 301.15 | 346.2901745 | 0.005771503 | 0.03623935 |  | 0.0002091555 | 0.0002125009
358.7878788 | 0.899504132 | 0.100495868 | 301.15 | 350.2479339 | 0.005837465565 | 0.03592323 |  | 0.0002097006 | 0.0001332158
359.4231 | 0.899504132 | 0.100495868 | 301.15 | 350.2479339 | 0.005837465565 | 0.03592323 |  | 0.0002097006 | 0.0003464609
361.0731 | 0.890541781 | 0.109458219 | 301.15 | 354.7291093 | 0.005912152 | 0.0355653 |  | 0.0002102675 | 0.0003472874
362.723 | 0.883011938 | 0.116988062 | 301.15 | 358.4940312 | 0.00597490052 | 0.03526459 |  | 0.0002107024 | 0.0003479738
364.373 | 0.875482094 | 0.124517906 | 301.15 | 362.2589532 | 0.00603764922 | 0.03496387 |  | 0.0002110996 | 0.000348598
366.0229 | 0.86795225 | 0.13204775 | 301.15 | 366.0238751 | 0.006100398 | 0.03466315 |  | 0.000211459 | 0.0003491658
367.6728 | 0.860422406 | 0.139577594 | 301.1399 | 369.7887971 | 0.006163147 | 0.03436359 |  | 0.0002117878 | 0.0003496772
369.3228 | 0.852892562 | 0.147107438 | 301.1298 | 373.553719 | 0.006225895 | 0.034064 |  | 0.0002120789 | 0.0001437095
370 | 0.845362718 | 0.154637282 | 301.1197 | 377.3186409 | 0.006288644015 | 0.0337644 |  | 0.0002123323 | 0.0002065436
370.9727 | 0.845362718 | 0.154637282 | 301.1096 | 377.3186409 | 0.006288644015 | 0.03376553 |  | 0.0002123394 | 0.000350525
372.6227 | 0.837832874 | 0.162167126 | 301.0995 | 381.0835629 | 0.006351392715 | 0.0334659 |  | 0.000212555 | 0.0003508497
374.2726 | 0.83030303 | 0.16969697 | 301.0894 | 384.8484848 | 0.006414141 | 0.03316624 |  | 0.000212733 | 0.0003511121
375.9225 | 0.822773186 | 0.177226814 | 301.0793 | 388.6134068 | 0.00647689 | 0.03286657 |  | 0.0002128731 | 0.0003513123
377.5725 | 0.815243343 | 0.184756657 | 301.0692 | 392.3783287 | 0.006539639 | 0.03256687 |  | 0.0002129756 | 0.0003514754
379.2224 | 0.807713499 | 0.192286501 | 301.0158 | 396.1432507 | 0.006602388 | 0.0322718 |  | 0.0002130709 | 0.0003516016
380.8724 | 0.800183655 | 0.199816345 | 300.9624 | 399.9081726 | 0.00666513621 | 0.03197662 |  | 0.0002131285 | 7.24167e-05
381.2121 | 0.792653811 | 0.207346189 | 300.909 | 403.6730946 | 0.00672788491 | 0.03168133 |  | 0.0002131484 | 0.0004508539
383.3271 | 0.792653811 | 0.207346189 | 300.8556 | 403.6730946 | 0.00672788491 | 0.03168695 |  | 0.0002131862 | 0.0003924786
385.1682 | 0.785123967 | 0.214876033 | 300.8022 | 407.4380165 | 0.006790634 | 0.03139151 |  | 0.0002131683 | 0.0004503076
387.281 | 0.777594123 | 0.222405877 | 300.7488 | 411.2029385 | 0.006853382 | 0.03109597 |  | 0.0002131126 | 0.0004651549
389.4641 | 0.770064279 | 0.229935721 | 300.6955 | 414.9678604 | 0.006916131 | 0.03080032 |  | 0.000213019 | 0.0004027846
391.3555 | 0.762534435 | 0.237465565 | 300.6332 | 418.7327824 | 0.00697888 | 0.03050547 |  | 0.000212894 | 0.0002274398
392.4242424 | 0.755004591 | 0.244995409 | 300.5709 | 422.4977043 | 0.007041628405 | 0.03021049 |  | 0.0002127311 | 0.0004746831
394.6554 | 0.755004591 | 0.244995409 | 300.5086 | 422.4977043 | 0.007041628405 | 0.03021675 |  | 0.0002127751 | 0.0005370488
397.1806 | 0.747474748 | 0.252525253 | 300.4463 | 426.2626263 | 0.007104377105 | 0.0299216 |  | 0.0002125743 | 0.0006849547
400.4046 | 0.739944904 | 0.260055096 | 300.384 | 430.0275482 | 0.007167126 | 0.02962632 |  | 0.0002123355 | 0.0006857712
403.6364 | 0.73241506 | 0.26758494 | 300.3217 | 433.7924701 | 0.007229875 | 0.02933092 |  | 0.0002120588 | 3.449608e-05
403.799 | 0.73241506 | 0.26758494 | 300.2788 | 433.7924701 | 0.007229875 | 0.02933511 |  | 0.0002120892 | 0.0007547611
407.3605 | 0.724885216 | 0.275114784 | 300.2359 | 437.5573921 | 0.007292623 | 0.02903767 |  | 0.0002117608 | 0.0008727257
411.4853 | 0.717355372 | 0.282644628 | 300.1929 | 441.322314 | 0.0073553719 | 0.02874015 |  | 0.0002113945 | 0.0007102731
414.8485 | 0.709825528 | 0.290174472 | 300.15 | 445.087236 | 0.0074181206 | 0.02844254 |  | 0.0002109902 | 0.0001607093
415.6102 | 0.709825528 | 0.290174472 | 300.15 | 445.087236 | 0.0074181206 | 0.02844254 |  | 0.0002109902 | 0.0008693282
419.735 | 0.702295684 | 0.297704316 | 300.15 | 448.8521579 | 0.007480869 | 0.02814082 |  | 0.0002105178 | 0.0009878777
424.4333 | 0.69476584 | 0.30523416 | 300.15 | 452.6170799 | 0.007543618 | 0.0278391 |  | 0.0002100075 | 0.0003412948
426.0606 | 0.687235996 | 0.312764004 | 300.15 | 456.3820018 | 0.007606367 | 0.02753738 |  | 0.0002094594 | 0.0006959372
429.3831 | 0.687235996 | 0.312764004 | 300.15 | 456.3820018 | 0.007606367 | 0.02753738 |  | 0.0002094594 | 0.001470934
436.4155 | 0.679706152 | 0.320293848 | 300.15 | 460.1469238 | 0.007669115 | 0.02723566 |  | 0.0002088734 | 0.0001787827
437.2727 | 0.672176309 | 0.327823691 | 300.15 | 463.9118457 | 0.007731864095 | 0.02693394 |  | 0.0002082496 | 0.00233492
448.4848485 | 0.672176309 | 0.327823691 | 300.15 | 463.9118457 | 0.007731864095 | 0.02693394 |  | 0.0002082496 | 7.915882e-05
448.865 | 0.672176309 | 0.327823691 | 300.15 | 463.9118457 | 0.007731864095 | 0.02693394 |  | 0.0002082496 | 0.002252177
459.697 | 0.664646465 | 0.335353535 | 300.15 | 467.6767677 | 0.007794612795 | 0.02663222 |  | 0.0002075879 | 0.0005327321
462.2633 | 0.664646465 | 0.335353535 | 300.15 | 467.6767677 | 0.007794612795 | 0.02663222 |  | 0.0002075879 | 0.001791533
470.9091 | 0.657116621 | 0.342883379 | 300.2207 | 471.4416896 | 0.007857361 | 0.0263243 |  | 0.0002068396 | 0.002318837
482.1212121 | 0.657116621 | 0.342883379 | 300.2914 | 471.4416896 | 0.007857361 | 0.02631811 |  | 0.0002067909 | 0.001580874
489.7755 | 0.657116621 | 0.342883379 | 301.0389 | 471.4416896 | 0.007857361 | 0.02625276 |  | 0.0002062774 | 0.0007316852
493.3333 | 0.649586777 | 0.350413223 | 301.7864 | 475.2066116 | 0.00792011 | 0.02588765 |  | 0.0002050331 | 0.002297798
504.5455 | 0.649586777 | 0.350413223 | 302.0641 | 475.2066116 | 0.00792011 | 0.02586385 |  | 0.0002048445 | 0.002295686
515.7576 | 0.649586777 | 0.350413223 | 302.3419 | 475.2066116 | 0.00792011 | 0.02584008 |  | 0.0002046563 | 0.0001202872
516.3456909 | 0.649586777 | 0.350413223 | 302.7157 | 475.2066116 | 0.00792011 | 0.02580818 |  | 0.0002044036 | 0.002166835
526.9697 | 0.642056933 | 0.357943067 | 302.9025 | 478.9715335 | 0.007982859 | 0.02549328 |  | 0.0002035093 | 0.002281067
538.1818182 | 0.642056933 | 0.357943067 | 303.0894 | 478.9715335 | 0.007982859 | 0.02547756 |  | 0.0002033838 | 0.0006142584
541.2038727 | 0.642056933 | 0.357943067 | 303.4631 | 478.9715335 | 0.007982859 | 0.02544619 |  | 0.0002031333 | 0.001659872
549.3939 | 0.634527089 | 0.365472911 | 303.65 | 482.7364554 | 0.00804560759 | 0.02513228 |  | 0.0002022045 | 0.002266444
560.6061 | 0.634527089 | 0.365472911 | 303.8369 | 482.7364554 | 0.00804560759 | 0.02511683 |  | 0.0002020801 | 0.002264581
571.8181818 | 0.634527089 | 0.365472911 | 304.15 | 482.7364554 | 0.00804560759 | 0.02509097 |  | 0.0002018721 | 0.0008665072
576.1105 | 0.634527089 | 0.365472911 | 304.15 | 482.7364554 | 0.00804560759 | 0.02509097 |  | 0.0002018721 | 0.001394001
583.0303 | 0.626997245 | 0.373002755 | 304.15 | 486.5013774 | 0.00810835629 | 0.02479322 |  | 0.0002010322 | 0.002253998
594.2424 | 0.626997245 | 0.373002755 | 304.15 | 486.5013774 | 0.00810835629 | 0.02479322 |  | 0.0002010322 | 0.002253998
605.4545454 | 0.626997245 | 0.373002755 | 304.15 | 486.5013774 | 0.00810835629 | 0.02479322 |  | 0.0002010322 | 0.002253998
616.6666668 | 0.626997245 | 0.373002755 | 304.15 | 486.5013774 | 0.00810835629 | 0.02479322 |  | 0.0002010322 | 0.002253998
627.8787876 | 0.626997245 | 0.373002755 | 304.15 | 486.5013774 | 0.00810835629 | 0.02479322 |  | 0.0002010322 | 0.002255122
639.090909 | 0.626997245 | 0.373002755 | 303.847 | 486.5013774 | 0.00810835629 | 0.02481794 |  | 0.0002012327 | 0.0006922019
642.5286 | 0.626997245 | 0.373002755 | 303.4732 | 486.5013774 | 0.00810835629 | 0.02484851 |  | 0.0002014806 | 0.001563395
650.3030304 | 0.619467401 | 0.380532599 | 303.3116 | 490.2662993 | 0.008171105 | 0.02456317 |  | 0.0002007083 | 0.002250965
661.5151518 | 0.619467401 | 0.380532599 | 303.15 | 490.2662993 | 0.008171105 | 0.02457627 |  | 0.0002008153 | 0.002251565
672.7272726 | 0.619467401 | 0.380532599 | 303.15 | 490.2662993 | 0.008171105 | 0.02457627 |  | 0.0002008153 | 0.002251565
683.939394 | 0.619467401 | 0.380532599 | 303.15 | 490.2662993 | 0.008171105 | 0.02457627 |  | 0.0002008153 | 0.002251565
695.1515154 | 0.619467401 | 0.380532599 | 303.15 | 490.2662993 | 0.008171105 | 0.02457627 |  | 0.0002008153 | 0.002251565
706.3636362 | 0.619467401 | 0.380532599 | 303.15 | 490.2662993 | 0.008171105 | 0.02457627 |  | 0.0002008153 | 0.0006398571
709.5499332 | 0.619467401 | 0.380532599 | 303.15 | 490.2662993 | 0.008171105 | 0.02457627 |  | 0.0002008153 | 0.001608414
717.5757576 | 0.611937557 | 0.388062443 | 303.0035 | 494.0312213 | 0.008233854 | 0.02428927 |  | 0.0001999943 | 0.002242903
728.787879 | 0.611937557 | 0.388062443 | 302.8571 | 494.0312213 | 0.008233854 | 0.02430102 |  | 0.000200091 | 0.002244831
739.9999998 | 0.611937557 | 0.388062443 | 302.4833 | 494.0312213 | 0.008233854 | 0.02433104 |  | 0.0002003383 | 0.002247456
751.2121212 | 0.611937557 | 0.388062443 | 302.15 | 494.0312213 | 0.008233854 | 0.02435789 |  | 0.0002005593 | 0.002248695
762.4242426 | 0.611937557 | 0.388062443 | 302.15 | 494.0312213 | 0.008233854 | 0.02435789 |  | 0.0002005593 | 0.002248695
773.6363634 | 0.611937557 | 0.388062443 | 302.15 | 494.0312213 | 0.008233854 | 0.02435789 |  | 0.0002005593 | 0.002249297
784.8484848 | 0.611937557 | 0.388062443 | 301.9884 | 494.0312213 | 0.008233854 | 0.02437092 |  | 0.0002006666 | 0.002251292
796.0606062 | 0.611937557 | 0.388062443 | 301.6146 | 494.0312213 | 0.008233854 | 0.02440112 |  | 0.0002009153 | 0.002254084
807.272727 | 0.611937557 | 0.388062443 | 301.2409 | 494.0312213 | 0.008233854 | 0.02443139 |  | 0.0002011645 | 0.002255821
818.4848484 | 0.611937557 | 0.388062443 | 301.15 | 494.0312213 | 0.008233854 | 0.02443877 |  | 0.0002012252 | 0.002256162
829.6969698 | 0.611937557 | 0.388062443 | 301.15 | 494.0312213 | 0.008233854 | 0.02443877 |  | 0.0002012252 | 0.002256162
840.9090912 | 0.611937557 | 0.388062443 | 301.15 | 494.0312213 | 0.008233854 | 0.02443877 |  | 0.0002012252 | 0.002256162
852.121212 | 0.611937557 | 0.388062443 | 301.15 | 494.0312213 | 0.008233854 | 0.02443877 |  | 0.0002012252 | 0.002256162
863.3333334 | 0.611937557 | 0.388062443 | 301.15 | 494.0312213 | 0.008233854 | 0.02443877 |  | 0.0002012252 | 0.0003660824
865.1526 | 0.611937557 | 0.388062443 | 301.15 | 494.0312213 | 0.008233854 | 0.02443877 |  | 0.0002012252 | 0.001885564
874.5454548 | 0.604407714 | 0.395592286 | 301.15 | 497.7961432 | 0.008296602 | 0.02413805 |  | 0.0002002638 | 0.002245382
885.7575756 | 0.604407714 | 0.395592286 | 301.15 | 497.7961432 | 0.008296602 | 0.02413805 |  | 0.0002002638 | 0.002245382
896.969697 | 0.604407714 | 0.395592286 | 301.15 | 497.7961432 | 0.008296602 | 0.02413805 |  | 0.0002002638 | 0.002245382
908.1818184 | 0.604407714 | 0.395592286 | 301.15 | 497.7961432 | 0.008296602 | 0.02413805 |  | 0.0002002638 | 0.002245382
919.3939392 | 0.604407714 | 0.395592286 | 301.15 | 497.7961432 | 0.008296602 | 0.02413805 |  | 0.0002002638 | 0.002245458
930.6060606 | 0.604407714 | 0.395592286 | 301.1298 | 497.7961432 | 0.008296602 | 0.02413967 |  | 0.0002002773 | 0.002246928
941.818182 | 0.604407714 | 0.395592286 | 300.7561 | 497.7961432 | 0.008296602 | 0.02416967 |  | 0.0002005261 | 0.002249722
953.0303028 | 0.604407714 | 0.395592286 | 300.3823 | 497.7961432 | 0.008296602 | 0.02419974 |  | 0.0002007756 | 0.002251992
964.2424242 | 0.604407714 | 0.395592286 | 300.15 | 497.7961432 | 0.008296602 | 0.02421847 |  | 0.000200931 | 0.0004582677
966.5231454 | 0.604407714 | 0.395592286 | 300.15 | 497.7961432 | 0.008296602 | 0.02421847 |  | 0.000200931 | 0.001791995
975.4545456 | 0.6 | 0.4 | 300.15 | 500 | 0.008333333 | 0.02404186 |  | 0.0002003488 | 0.002246335
986.6666664 | 0.6 | 0.4 | 300.15 | 500 | 0.008333333 | 0.02404186 |  | 0.0002003488 | 0.002246335
997.8787878 | 0.6 | 0.4 | 300.15 | 500 | 0.008333333 | 0.02404186 |  | 0.0002003488 | 0.002246335
1009.091 | 0.6 | 0.4 | 300.15 | 500 | 0.008333333 | 0.02404186 |  | 0.0002003488 | 0.002246335
1020.303 | 0.6 | 0.4 | 300.15 | 500 | 0.008333333 | 0.02404186 |  | 0.0002003488 | 7.605845e-05
1020.683 | 0.6 | 0.4 | 300.15 | 500 | 0.008333333 | 0.02404186 |  | 0.0002003488 | 0.002170276
1031.515 | 0.6 | 0.4 | 300.15 | 500 | 0.008333333 | 0.02404186 |  | 0.0002003488 | 0.002246335
1042.727 | 0.6 | 0.4 | 300.15 | 500 | 0.008333333 | 0.02404186 |  | 0.0002003488 | 0.002246335
1053.939 | 0.6 | 0.4 | 300.15 | 500 | 0.008333333 | 0.02404186 |  | 0.0002003488 | 0.002246335
1065.151515 | 0.6 | 0.4 | 300.15 | 500 | 0.008333333 | 0.02404186 |  | 0.0002003488 | 0.001047447
1070.38 | 0.6 | 0.4 | 300.15 | 500 | 0.008333333 | 0.02404186 |  | 0.0002003488 | 0.001198888
1076.364 | 0.6 | 0.4 | 300.15 | 500 | 0.008333333 | 0.02404186 |  | 0.0002003488 | 0.003764129
1095.151515 | 0.6 | 0.4 | 300.15 | 500 | 0.008333333 | 0.02404186 |  | 0.0002003488 | 0.00449267
1117.576 | 0.6 | 0.4 | 300.15 | 500 | 0.008333333 | 0.02404186 |  | 0.0002003488 | 0.0005010407
1120.077 | 0.6 | 0.4 | 300.15 | 500 | 0.008333333 | 0.02404186 |  | 0.0002003488 | 0.003991629
1140 | 0.6 | 0.4 | 300.15 | 500 | 0.008333333 | 0.02404186 |  | 0.0002003488
0.2061345

## Sincron. calculo_Fmolar_out_CO2
tempo (s) | yCH4 | yCO2 | T2 (K) | Q (ml min-1) | Q(L s-1) | C_CO2 (mol L-1) | MM mistura (g mol-1) | F_out (mol s-1) | Integral_Fout
0 | 0 | 0 | 297.15 | 0 | 0 | 0 | 27.228 | 0
0 | 0 | 0 | 297.15 | 0 | 0 | 0 |  | 0 | 0
11.21212122 | 0.003957947 | 0 | 297.15 | 1.187384046 | 1.97897341e-05 | 0 | P (atm)= | 0 | 0
22.42424244 | 0.003957947 | 0 | 297.15 | 1.187384046 | 1.97897341e-05 | 0 | 0.9869 | 0 | 0
33.63636366 | 0.003957947 | 0 | 297.15 | 1.187384046 | 1.97897341e-05 | 0 |  | 0 | 0
44.84848482 | 0.003957947 | 0 | 297.15 | 1.187384046 | 1.97897341e-05 | 0 | R (L atm K-1 mol-1) = | 0 | 0
56.06060604 | 0.003957947 | 0 | 297.15 | 1.187384046 | 1.97897341e-05 | 0 | 0.0820574587 | 0 | 0
67.27272726 | 0.003957947 | 0 | 297.15 | 1.187384046 | 1.97897341e-05 | 0 |  | 0 | 0
78.48484848 | 0.003957947 | 0 | 297.15 | 1.187384046 | 1.97897341e-05 | 0 |  | 0 | 0
89.6969697 | 0.003957947 | 0 | 297.15 | 1.187384046 | 1.97897341e-05 | 0 |  | 0 | 0
100.9091 | 0.003957947 | 0 | 297.15 | 1.187384046 | 1.97897341e-05 | 0 |  | 0 | 0
107.3605 | 0.003957947 | 0 | 297.15 | 1.187384046 | 1.97897341e-05 | 0 |  | 0 | 0
108.3263 | 0.013358071 | 0 | 297.15 | 4.007421151 | 6.679035e-05 | 0 |  | 0 | 0
109.9762 | 0.043784787 | 0 | 297.15 | 13.13543599 | 0.0002189239 | 0 |  | 0 | 0
111.6262 | 0.093753865 | 0 | 297.15 | 28.12615956 | 0.000468769326 | 0 |  | 0 | 0
112.1212 | 0.131684189 | 0 | 297.15 | 39.50525665 | 0.0006584209 | 0 |  | 0 | 0
112.6524 | 0.131684189 | 0 | 297.15 | 39.50525665 | 0.0006584209 | 0 |  | 0 | 0
113.4773 | 0.172912802 | 0 | 297.15 | 51.87384045 | 0.0008645640075 | 0 |  | 0 | 0
114.3023 | 0.22139765 | 0 | 297.15 | 66.419295 | 0.00110698825 | 0 |  | 0 | 0
115.1273 | 0.27324263 | 0 | 297.15 | 81.9727891 | 0.001366213 | 0 |  | 0 | 0
115.9522 | 0.33240569 | 0 | 297.15 | 99.72170687 | 0.001662028 | 0 |  | 0 | 0
116.7772 | 0.407235622 | 0 | 297.15 | 122.1706865 | 0.002036178 | 0 |  | 0 | 0
117.6022 | 0.477221191 | 0 | 297.15 | 143.1663574 | 0.002386106 | 0 |  | 0 | 0
118.4271 | 0.549165121 | 0 | 297.15 | 164.7495362 | 0.002745826 | 0 |  | 0 | 0
119.2521 | 0.625231911 | 0 | 297.15 | 187.5695733 | 0.003126159555 | 0 |  | 0 | 0
120.0771 | 0.698824985 | 0 | 297.15 | 209.6474954 | 0.003494125 | 0 |  | 0 | 0
120.9021 | 0.749536178 | 0 | 297.15 | 224.8608534 | 0.00374768089 | 0 |  | 0 | 0
121.727 | 0.815295815 | 0 | 297.15 | 244.5887446 | 0.004076479 | 0 |  | 0 | 0
122.552 | 0.871366729 | 0 | 297.15 | 261.4100186 | 0.004356834 | 0 |  | 0 | 0
123.3333 | 0.922077922 | 0 | 297.15 | 276.6233766 | 0.00461038961 | 0 |  | 0 | 0
123.377 | 0.922077922 | 0 | 297.15 | 276.6233766 | 0.00461038961 | 0 |  | 0 | 0
124.4233 | 0.968253968 | 0 | 297.15 | 290.4761905 | 0.00484127 | 0 |  | 0 | 0
127.695 | 1 | 0 | 297.15 | 300 | 0.005 | 0 |  | 0 | 0
134.5455 | 1 | 0 | 297.15 | 300 | 0.005 | 0 |  | 0 | 0
145.7576 | 1 | 0 | 297.15 | 300 | 0.005 | 0 |  | 0 | 0
146.6078 | 1 | 0 | 297.15 | 300 | 0.005 | 0 |  | 0 | 0
149.0909091 | 1 | 0 | 297.15 | 300 | 0.005 | 0 |  | 0 | 0
155.9428 | 1 | 0 | 297.15 | 300 | 0.005 | 0 |  | 0 | 0
156.9697 | 1 | 0 | 297.15 | 300 | 0.005 | 0 |  | 0 | 0
168.1818 | 1 | 0 | 297.15 | 300 | 0.005 | 0 |  | 0 | 0
179.3939394 | 1 | 0 | 297.15 | 300 | 0.005 | 0 |  | 0 | 0
181.2038727 | 1 | 0 | 297.15 | 300 | 0.005 | 0 |  | 0 | 0
182.5212 | 1 | 0 | 297.15 | 300 | 0.005 | 0 |  | 0 | 0
190.6061 | 1 | 0 | 297.15 | 300 | 0.005 | 0 |  | 0 | 0
201.8182 | 1 | 0 | 297.15 | 300 | 0.005 | 0 |  | 0 | 0
206.0814 | 1 | 0 | 297.554 | 300 | 0.005 | 0 |  | 0 | 0
213.0303 | 1 | 0 | 298.3015 | 300 | 0.005 | 0 |  | 0 | 0
224.2424 | 1 | 0 | 299.049 | 300 | 0.005 | 0 |  | 0 | 0
230.9421 | 1 | 0 | 300.5439 | 300 | 0.005 | 0 |  | 0 | 0
235.4545 | 1 | 0 | 301.8167 | 300 | 0.005 | 0 |  | 0 | 0
246.6667 | 1 | 0 | 302.3773 | 300 | 0.005 | 0 |  | 0 | 0
255.7372 | 1 | 0 | 302.9379 | 300 | 0.005 | 0 |  | 0 | 0
257.8788 | 1 | 0 | 304.0591 | 300 | 0.005 | 0 |  | 0 | 0
269.0909091 | 1 | 0 | 303.9328 | 300 | 0.005 | 0 |  | 0 | 0
280.303 | 1 | 0 | 303.8066 | 300 | 0.005 | 0 |  | 0 | 0
280.6802 | 1 | 0 | 303.4328 | 300 | 0.005 | 0 |  | 0 | 0
291.5152 | 1 | 0 | 303.246 | 300 | 0.005 | 0 |  | 0 | 0
302.7272727 | 1 | 0 | 303.0591 | 300 | 0.005 | 0 |  | 0 | 0
305.4293 | 1 | 0 | 302.6854 | 300 | 0.005 | 0 |  | 0 | 0
313.9394 | 0.99630854 | 0.00369146 | 302.4985 | 298.892562 | 0.0049815427 | 0.0001467676 |  | 7.311288e-07 | 3.110978e-06
324.1118727 | 0.99630854 | 0.00369146 | 302.3116 | 298.892562 | 0.0049815427 | 0.0001468583 |  | 7.315808e-07 | 7.439691e-06
325.1515 | 0.993627181 | 0.006372819 | 301.9379 | 303.1864095 | 0.005053106825 | 0.0002538453 |  | 1.282707e-06 | 1.04707e-06
331.3756 | 0.993627181 | 0.006372819 | 301.751 | 303.1864095 | 0.005053106825 | 0.0002540025 |  | 1.283502e-06 | 7.98619e-06
332.5326 | 0.992121212 | 0.007878788 | 301.5641 | 303.9393939 | 0.005065656565 | 0.0003142207 |  | 1.591734e-06 | 1.66328e-06
334.1825394 | 0.990321396 | 0.009678604 | 301.5174 | 304.8393021 | 0.005080655035 | 0.0003860605 |  | 1.96144e-06 | 2.931261e-06
335.8324788 | 0.987309458 | 0.012690542 | 301.4707 | 306.3452709 | 0.005105754515 | 0.0005062793 |  | 2.584938e-06 | 3.750624e-06
336.3636 | 0.985785124 | 0.014214876 | 301.424 | 307.107438 | 0.0051184573 | 0.0005671793 |  | 2.903083e-06 | 1.457502e-06
336.6675 | 0.985785124 | 0.014214876 | 301.3773 | 307.107438 | 0.0051184573 | 0.0005672672 |  | 2.903533e-06 | 8.822362e-07
338.1363576 | 0.983103765 | 0.016896235 | 301.3306 | 308.4481175 | 0.005140802 | 0.0006743756 |  | 3.466831e-06 | 4.67855e-06
339.9002 | 0.97922865 | 0.02077135 | 301.2838 | 310.3856749 | 0.005173095 | 0.0008291708 |  | 4.289379e-06 | 6.840507e-06
341.6762 | 0.974710744 | 0.025289256 | 301.2371 | 312.6446281 | 0.005210744 | 0.001009677 |  | 5.26117e-06 | 8.480888e-06
343.1954 | 0.970431589 | 0.029568411 | 301.1904 | 314.7842057 | 0.005246403 | 0.001180706 |  | 6.194462e-06 | 8.701421e-06
344.0204 | 0.967419651 | 0.032580349 | 301.187 | 316.2901745 | 0.005271503 | 0.001300992 |  | 6.858182e-06 | 5.384018e-06
344.8453 | 0.964407713 | 0.035592286 | 301.1837 | 317.7961432 | 0.005296602 | 0.00142128 |  | 7.527953e-06 | 5.934063e-06
345.6703 | 0.961395776 | 0.038604224 | 301.1803 | 319.302112 | 0.005321702 | 0.00154157 |  | 8.203778e-06 | 6.489101e-06
346.9379 | 0.956767677 | 0.043232323 | 301.1769 | 321.6161616 | 0.00536026936 | 0.001726402 |  | 9.25398e-06 | 1.106504e-05
347.5758 | 0.951239669 | 0.048760331 | 301.1736 | 324.3801653 | 0.005406336 | 0.001947175 |  | 1.052708e-05 | 6.30842e-06
348.3162 | 0.951239669 | 0.048760331 | 301.1702 | 324.3801653 | 0.005406336 | 0.001947196 |  | 1.05272e-05 | 7.795123e-06
349.1412 | 0.946905418 | 0.053094582 | 301.1668 | 326.5472911 | 0.005442455 | 0.002120304 |  | 1.153966e-05 | 9.102244e-06
349.9662 | 0.94389348 | 0.05610652 | 301.1635 | 328.0532599 | 0.005467554 | 0.002240609 |  | 1.225065e-05 | 9.813143e-06
350.7911 | 0.939504132 | 0.060495868 | 301.1601 | 330.2479339 | 0.005504132 | 0.002415925 |  | 1.329757e-05 | 1.053825e-05
351.6161 | 0.936051423 | 0.063948577 | 301.1567 | 331.9742883 | 0.005532904805 | 0.002553838 |  | 1.413014e-05 | 1.131352e-05
352.4411 | 0.932286501 | 0.067713499 | 301.1534 | 333.8567493 | 0.005564279155 | 0.002704224 |  | 1.504706e-05 | 1.203515e-05
353.2661 | 0.928209366 | 0.071790634 | 301.15 | 335.8953168 | 0.00559825528 | 0.002867081 |  | 1.605065e-05 | 1.282733e-05
354.091 | 0.925068871 | 0.074931129 | 301.15 | 337.4655647 | 0.005624426 | 0.002992502 |  | 1.683111e-05 | 1.356323e-05
354.916 | 0.920550964 | 0.079449036 | 301.15 | 339.7245179 | 0.005662075 | 0.003172933 |  | 1.796538e-05 | 1.435303e-05
355.741 | 0.917355372 | 0.082644628 | 301.15 | 341.3223141 | 0.005688705235 | 0.003300554 |  | 1.877588e-05 | 1.515521e-05
356.5659 | 0.913333333 | 0.086666667 | 301.15 | 343.3333333 | 0.005722222 | 0.003461181 |  | 1.980565e-05 | 1.591429e-05
357.7732 | 0.907419651 | 0.092580349 | 301.15 | 346.2901745 | 0.005771503 | 0.003697354 |  | 2.133929e-05 | 2.483658e-05
358.7878788 | 0.899504132 | 0.100495868 | 301.15 | 350.2479339 | 0.005837465565 | 0.004013474 |  | 2.342851e-05 | 2.271233e-05
359.4231 | 0.899504132 | 0.100495868 | 301.15 | 350.2479339 | 0.005837465565 | 0.004013474 |  | 2.342851e-05 | 1.488335e-05
361.0731 | 0.890541781 | 0.109458219 | 301.15 | 354.7291093 | 0.005912152 | 0.0043714 |  | 2.584438e-05 | 4.064865e-05
362.723 | 0.883011938 | 0.116988062 | 301.15 | 358.4940312 | 0.00597490052 | 0.004672118 |  | 2.791544e-05 | 4.435022e-05
364.373 | 0.875482094 | 0.124517906 | 301.15 | 362.2589532 | 0.00603764922 | 0.004972835 |  | 3.002423e-05 | 4.779847e-05
366.0229 | 0.86795225 | 0.13204775 | 301.15 | 366.0238751 | 0.006100398 | 0.005273552 |  | 3.217077e-05 | 5.130899e-05
367.6728 | 0.860422406 | 0.139577594 | 301.1399 | 369.7887971 | 0.006163147 | 0.005574456 |  | 3.435619e-05 | 5.488272e-05
369.3228 | 0.852892562 | 0.147107438 | 301.1298 | 373.553719 | 0.006225895 | 0.00587538 |  | 3.65795e-05 | 5.85198e-05
370 | 0.845362718 | 0.154637282 | 301.1197 | 377.3186409 | 0.006288644015 | 0.006176325 |  | 3.884071e-05 | 2.553797e-05
370.9727 | 0.845362718 | 0.154637282 | 301.1096 | 377.3186409 | 0.006288644015 | 0.006176532 |  | 3.884201e-05 | 3.778181e-05
372.6227 | 0.837832874 | 0.162167126 | 301.0995 | 381.0835629 | 0.006351392715 | 0.006477507 |  | 4.114119e-05 | 6.598372e-05
374.2726 | 0.83030303 | 0.16969697 | 301.0894 | 384.8484848 | 0.006414141 | 0.006778502 |  | 4.347827e-05 | 6.980849e-05
375.9225 | 0.822773186 | 0.177226814 | 301.0793 | 388.6134068 | 0.00647689 | 0.007079517 |  | 4.585325e-05 | 7.36958e-05
377.5725 | 0.815243343 | 0.184756657 | 301.0692 | 392.3783287 | 0.006539639 | 0.007380552 |  | 4.826615e-05 | 7.764565e-05
379.2224 | 0.807713499 | 0.192286501 | 301.0158 | 396.1432507 | 0.006602388 | 0.007682713 |  | 5.072425e-05 | 8.166407e-05
380.8724 | 0.800183655 | 0.199816345 | 300.9624 | 399.9081726 | 0.00666513621 | 0.00798498 |  | 5.322098e-05 | 8.575166e-05
381.2121 | 0.792653811 | 0.207346189 | 300.909 | 403.6730946 | 0.00672788491 | 0.008287355 |  | 5.575637e-05 | 1.851327e-05
383.3271 | 0.792653811 | 0.207346189 | 300.8556 | 403.6730946 | 0.00672788491 | 0.008288826 |  | 5.576626e-05 | 0.0001179365
385.1682 | 0.785123967 | 0.214876033 | 300.8022 | 407.4380165 | 0.006790634 | 0.008591362 |  | 5.834079e-05 | 0.0001050407
387.281 | 0.777594123 | 0.222405877 | 300.7488 | 411.2029385 | 0.006853382 | 0.008894005 |  | 6.095402e-05 | 0.0001260187
389.4641 | 0.770064279 | 0.229935721 | 300.6955 | 414.9678604 | 0.006916131 | 0.009196756 |  | 6.360597e-05 | 0.0001359667
391.3555 | 0.762534435 | 0.237465565 | 300.6332 | 418.7327824 | 0.00697888 | 0.009499896 |  | 6.629863e-05 | 0.0001228504
392.4242424 | 0.755004591 | 0.244995409 | 300.5709 | 422.4977043 | 0.007041628405 | 0.009803161 |  | 6.903022e-05 | 7.231522e-05
394.6554 | 0.755004591 | 0.244995409 | 300.5086 | 422.4977043 | 0.007041628405 | 0.009805193 |  | 6.904453e-05 | 0.0001540324
397.1806 | 0.747474748 | 0.252525253 | 300.4463 | 426.2626263 | 0.007104377105 | 0.01010865 |  | 7.181564e-05 | 0.0001778509
400.4046 | 0.739944904 | 0.260055096 | 300.384 | 430.0275482 | 0.007167126 | 0.01041223 |  | 7.462574e-05 | 0.0002360635
403.6364 | 0.73241506 | 0.26758494 | 300.3217 | 433.7924701 | 0.007229875 | 0.01071593 |  | 7.747486e-05 | 0.0002457766
403.799 | 0.73241506 | 0.26758494 | 300.2788 | 433.7924701 | 0.007229875 | 0.01071747 |  | 7.748593e-05 | 1.260301e-05
407.3605 | 0.724885216 | 0.275114784 | 300.2359 | 437.5573921 | 0.007292623 | 0.01102063 |  | 8.036931e-05 | 0.0002810971
411.4853 | 0.717355372 | 0.282644628 | 300.1929 | 441.322314 | 0.0073553719 | 0.01132388 |  | 8.329137e-05 | 0.0003375377
414.8485 | 0.709825528 | 0.290174472 | 300.15 | 445.087236 | 0.0074181206 | 0.01162722 |  | 8.625213e-05 | 0.0002851008
415.6102 | 0.709825528 | 0.290174472 | 300.15 | 445.087236 | 0.0074181206 | 0.01162722 |  | 8.625213e-05 | 6.569747e-05
419.735 | 0.702295684 | 0.297704316 | 300.15 | 448.8521579 | 0.007480869 | 0.01192894 |  | 8.923884e-05 | 0.0003619368
424.4333 | 0.69476584 | 0.30523416 | 300.15 | 452.6170799 | 0.007543618 | 0.01223066 |  | 9.226342e-05 | 0.0004263763
426.0606 | 0.687235996 | 0.312764004 | 300.15 | 456.3820018 | 0.007606367 | 0.01253238 |  | 9.532587e-05 | 0.00015263
429.3831 | 0.687235996 | 0.312764004 | 300.15 | 456.3820018 | 0.007606367 | 0.01253238 |  | 9.532587e-05 | 0.0003167239
436.4155 | 0.679706152 | 0.320293848 | 300.15 | 460.1469238 | 0.007669115 | 0.0128341 |  | 9.842618e-05 | 0.0006812674
437.2727 | 0.672176309 | 0.327823691 | 300.15 | 463.9118457 | 0.007731864095 | 0.01313582 |  | 0.0001015643 | 8.571776e-05
448.4848485 | 0.672176309 | 0.327823691 | 300.15 | 463.9118457 | 0.007731864095 | 0.01313582 |  | 0.0001015643 | 0.001138752
448.865 | 0.672176309 | 0.327823691 | 300.15 | 463.9118457 | 0.007731864095 | 0.01313582 |  | 0.0001015643 | 3.860614e-05
459.697 | 0.664646465 | 0.335353535 | 300.15 | 467.6767677 | 0.007794612795 | 0.01343754 |  | 0.0001047404 | 0.001117347
462.2633 | 0.664646465 | 0.335353535 | 300.15 | 467.6767677 | 0.007794612795 | 0.01343754 |  | 0.0001047404 | 0.0002687949
470.9091 | 0.657116621 | 0.342883379 | 300.2207 | 471.4416896 | 0.007857361 | 0.01373602 |  | 0.0001079289 | 0.0009193505
482.1212121 | 0.657116621 | 0.342883379 | 300.2914 | 471.4416896 | 0.007857361 | 0.01373278 |  | 0.0001079035 | 0.001209969
489.7755 | 0.657116621 | 0.342883379 | 301.0389 | 471.4416896 | 0.007857361 | 0.01369869 |  | 0.0001076355 | 0.0008248997
493.3333 | 0.649586777 | 0.350413223 | 301.7864 | 475.2066116 | 0.00792011 | 0.01396484 |  | 0.0001106031 | 0.0003882273
504.5455 | 0.649586777 | 0.350413223 | 302.0641 | 475.2066116 | 0.00792011 | 0.013952 |  | 0.0001105014 | 0.001239525
515.7576 | 0.649586777 | 0.350413223 | 302.3419 | 475.2066116 | 0.00792011 | 0.01393918 |  | 0.0001103998 | 0.001238385
516.3456909 | 0.649586777 | 0.350413223 | 302.7157 | 475.2066116 | 0.00792011 | 0.01392197 |  | 0.0001102635 | 6.488773e-05
526.9697 | 0.642056933 | 0.357943067 | 302.9025 | 478.9715335 | 0.007982859 | 0.01421236 |  | 0.0001134553 | 0.001188395
538.1818182 | 0.642056933 | 0.357943067 | 303.0894 | 478.9715335 | 0.007982859 | 0.0142036 |  | 0.0001133853 | 0.001271682
541.2038727 | 0.642056933 | 0.357943067 | 303.4631 | 478.9715335 | 0.007982859 | 0.0141861 |  | 0.0001132457 | 0.0003424456
549.3939 | 0.634527089 | 0.365472911 | 303.65 | 482.7364554 | 0.00804560759 | 0.01447561 |  | 0.0001164651 | 0.0009406733
560.6061 | 0.634527089 | 0.365472911 | 303.8369 | 482.7364554 | 0.00804560759 | 0.01446671 |  | 0.0001163935 | 0.001305419
571.8181818 | 0.634527089 | 0.365472911 | 304.15 | 482.7364554 | 0.00804560759 | 0.01445182 |  | 0.0001162736 | 0.001304346
576.1105 | 0.634527089 | 0.365472911 | 304.15 | 482.7364554 | 0.00804560759 | 0.01445182 |  | 0.0001162736 | 0.0004990881
583.0303 | 0.626997245 | 0.373002755 | 304.15 | 486.5013774 | 0.00810835629 | 0.01474957 |  | 0.0001195948 | 0.0008160768
594.2424 | 0.626997245 | 0.373002755 | 304.15 | 486.5013774 | 0.00810835629 | 0.01474957 |  | 0.0001195948 | 0.001340911
605.4545454 | 0.626997245 | 0.373002755 | 304.15 | 486.5013774 | 0.00810835629 | 0.01474957 |  | 0.0001195948 | 0.001340911
616.6666668 | 0.626997245 | 0.373002755 | 304.15 | 486.5013774 | 0.00810835629 | 0.01474957 |  | 0.0001195948 | 0.001340911
627.8787876 | 0.626997245 | 0.373002755 | 304.15 | 486.5013774 | 0.00810835629 | 0.01474957 |  | 0.0001195948 | 0.001340911
639.090909 | 0.626997245 | 0.373002755 | 303.847 | 486.5013774 | 0.00810835629 | 0.01476428 |  | 0.000119714 | 0.00134158
642.5286 | 0.626997245 | 0.373002755 | 303.4732 | 486.5013774 | 0.00810835629 | 0.01478246 |  | 0.0001198615 | 0.0004117932
650.3030304 | 0.619467401 | 0.380532599 | 303.3116 | 490.2662993 | 0.008171105 | 0.01508891 |  | 0.0001232931 | 0.000945194
661.5151518 | 0.619467401 | 0.380532599 | 303.15 | 490.2662993 | 0.008171105 | 0.01509696 |  | 0.0001233588 | 0.001382745
672.7272726 | 0.619467401 | 0.380532599 | 303.15 | 490.2662993 | 0.008171105 | 0.01509696 |  | 0.0001233588 | 0.001383114
683.939394 | 0.619467401 | 0.380532599 | 303.15 | 490.2662993 | 0.008171105 | 0.01509696 |  | 0.0001233588 | 0.001383114
695.1515154 | 0.619467401 | 0.380532599 | 303.15 | 490.2662993 | 0.008171105 | 0.01509696 |  | 0.0001233588 | 0.001383114
706.3636362 | 0.619467401 | 0.380532599 | 303.15 | 490.2662993 | 0.008171105 | 0.01509696 |  | 0.0001233588 | 0.001383114
709.5499332 | 0.619467401 | 0.380532599 | 303.15 | 490.2662993 | 0.008171105 | 0.01509696 |  | 0.0001233588 | 0.0003930578
717.5757576 | 0.611937557 | 0.388062443 | 303.0035 | 494.0312213 | 0.008233854 | 0.01540313 |  | 0.0001268271 | 0.001003974
728.787879 | 0.611937557 | 0.388062443 | 302.8571 | 494.0312213 | 0.008233854 | 0.01541058 |  | 0.0001268885 | 0.001422345
739.9999998 | 0.611937557 | 0.388062443 | 302.4833 | 494.0312213 | 0.008233854 | 0.01542962 |  | 0.0001270452 | 0.001423568
751.2121212 | 0.611937557 | 0.388062443 | 302.15 | 494.0312213 | 0.008233854 | 0.01544664 |  | 0.0001271854 | 0.001425232
762.4242426 | 0.611937557 | 0.388062443 | 302.15 | 494.0312213 | 0.008233854 | 0.01544664 |  | 0.0001271854 | 0.001426018
773.6363634 | 0.611937557 | 0.388062443 | 302.15 | 494.0312213 | 0.008233854 | 0.01544664 |  | 0.0001271854 | 0.001426018
784.8484848 | 0.611937557 | 0.388062443 | 301.9884 | 494.0312213 | 0.008233854 | 0.01545491 |  | 0.0001272535 | 0.0014264
796.0606062 | 0.611937557 | 0.388062443 | 301.6146 | 494.0312213 | 0.008233854 | 0.01547406 |  | 0.0001274111 | 0.001427665
807.272727 | 0.611937557 | 0.388062443 | 301.2409 | 494.0312213 | 0.008233854 | 0.01549326 |  | 0.0001275692 | 0.001429435
818.4848484 | 0.611937557 | 0.388062443 | 301.15 | 494.0312213 | 0.008233854 | 0.01549793 |  | 0.0001276077 | 0.001430537
829.6969698 | 0.611937557 | 0.388062443 | 301.15 | 494.0312213 | 0.008233854 | 0.01549793 |  | 0.0001276077 | 0.001430753
840.9090912 | 0.611937557 | 0.388062443 | 301.15 | 494.0312213 | 0.008233854 | 0.01549793 |  | 0.0001276077 | 0.001430753
852.121212 | 0.611937557 | 0.388062443 | 301.15 | 494.0312213 | 0.008233854 | 0.01549793 |  | 0.0001276077 | 0.001430753
863.3333334 | 0.611937557 | 0.388062443 | 301.15 | 494.0312213 | 0.008233854 | 0.01549793 |  | 0.0001276077 | 0.001430753
865.1526 | 0.611937557 | 0.388062443 | 301.15 | 494.0312213 | 0.008233854 | 0.01549793 |  | 0.0001276077 | 0.0002321525
874.5454548 | 0.604407714 | 0.395592286 | 301.15 | 497.7961432 | 0.008296602 | 0.01579865 |  | 0.0001310751 | 0.001214885
885.7575756 | 0.604407714 | 0.395592286 | 301.15 | 497.7961432 | 0.008296602 | 0.01579865 |  | 0.0001310751 | 0.00146963
896.969697 | 0.604407714 | 0.395592286 | 301.15 | 497.7961432 | 0.008296602 | 0.01579865 |  | 0.0001310751 | 0.00146963
908.1818184 | 0.604407714 | 0.395592286 | 301.15 | 497.7961432 | 0.008296602 | 0.01579865 |  | 0.0001310751 | 0.00146963
919.3939392 | 0.604407714 | 0.395592286 | 301.15 | 497.7961432 | 0.008296602 | 0.01579865 |  | 0.0001310751 | 0.00146963
930.6060606 | 0.604407714 | 0.395592286 | 301.1298 | 497.7961432 | 0.008296602 | 0.01579971 |  | 0.0001310839 | 0.00146968
941.818182 | 0.604407714 | 0.395592286 | 300.7561 | 497.7961432 | 0.008296602 | 0.01581935 |  | 0.0001312468 | 0.001470642
953.0303028 | 0.604407714 | 0.395592286 | 300.3823 | 497.7961432 | 0.008296602 | 0.01583903 |  | 0.0001314101 | 0.001472471
964.2424242 | 0.604407714 | 0.395592286 | 300.15 | 497.7961432 | 0.008296602 | 0.01585129 |  | 0.0001315118 | 0.001473956
966.5231454 | 0.604407714 | 0.395592286 | 300.15 | 497.7961432 | 0.008296602 | 0.01585129 |  | 0.0001315118 | 0.0002999418
975.4545456 | 0.6 | 0.4 | 300.15 | 500 | 0.008333333 | 0.0160279 |  | 0.0001335659 | 0.001183758
986.6666664 | 0.6 | 0.4 | 300.15 | 500 | 0.008333333 | 0.0160279 |  | 0.0001335659 | 0.001497557
997.8787878 | 0.6 | 0.4 | 300.15 | 500 | 0.008333333 | 0.0160279 |  | 0.0001335659 | 0.001497557
1009.091 | 0.6 | 0.4 | 300.15 | 500 | 0.008333333 | 0.0160279 |  | 0.0001335659 | 0.001497557
1020.303 | 0.6 | 0.4 | 300.15 | 500 | 0.008333333 | 0.0160279 |  | 0.0001335659 | 0.001497557
1020.683 | 0.6 | 0.4 | 300.15 | 500 | 0.008333333 | 0.0160279 |  | 0.0001335659 | 5.070564e-05
1031.515 | 0.6 | 0.4 | 300.15 | 500 | 0.008333333 | 0.0160279 |  | 0.0001335659 | 0.001446851
1042.727 | 0.6 | 0.4 | 300.15 | 500 | 0.008333333 | 0.0160279 |  | 0.0001335659 | 0.001497557
1053.939 | 0.6 | 0.4 | 300.15 | 500 | 0.008333333 | 0.0160279 |  | 0.0001335659 | 0.001497557
1065.151515 | 0.6 | 0.4 | 300.15 | 500 | 0.008333333 | 0.0160279 |  | 0.0001335659 | 0.001497557
1070.38 | 0.6 | 0.4 | 300.15 | 500 | 0.008333333 | 0.0160279 |  | 0.0001335659 | 0.0006982978
1076.364 | 0.6 | 0.4 | 300.15 | 500 | 0.008333333 | 0.0160279 |  | 0.0001335659 | 0.0007992589
1095.151515 | 0.6 | 0.4 | 300.15 | 500 | 0.008333333 | 0.0160279 |  | 0.0001335659 | 0.002509419
1117.576 | 0.6 | 0.4 | 300.15 | 500 | 0.008333333 | 0.0160279 |  | 0.0001335659 | 0.002995113
1120.077 | 0.6 | 0.4 | 300.15 | 500 | 0.008333333 | 0.0160279 |  | 0.0001335659 | 0.0003340271
1140 | 0.6 | 0.4 | 300.15 | 500 | 0.008333333 | 0.0160279 |  | 0.0001335659 | 0.002661086
0.09334863